## Fluorescent lamp
Failure Mode and Effects Analysis
[7 empty] | (Design FMEA) |  |  |  |  | FMEA Number: | FLW / 12
[12 empty] | Page | 1 | of | 5
System/Component: | Fluorescent lamp step assembly |  |  | Design Responsibility: |  | A Technical Manager | [5 empty] | Prepared by: | QA, Technical, Production, customer service
[12 empty] | FMEA Date (Orig.) | xx/xx/xx | (Rev.) | 1
Core Team: | Smith, Jones, Evens, Stevens
Item / Process Function | Potential Failure Mode | Potential Effect(s) of Failure | S e v | Potential Cause(s)/ Mechanism(s) of Failure | O c c u r | Current Design Controls Prevention | Current Design Controls Detection | D e t e c | R. P. N. | Rank by RPN | Recommended Action(s) | Responsibility & Target Completion Date | Action Results
[13 empty] | Actions Taken | S e v | O c c u r | D e t e c | R. P. N.
Item: | No emitter | Lamp won't start | 8 | No emitter applied | 1 | SOP + Final line test | Auto Detection (vision system) | 2 | 16 | 32 | [6 empty] | 0
Thermionic emitter | Wrong emitter | Lamp won't start | 8 | Mislabelled bottle | 5 | Visual inspection | None | 7 | 280 | 15 | Match bottle label to coating suspension colour | Technical xx/xx/xx | Complete | 8 | 4 | 2 | 64
Function: |  |  | 8 | Misread spec | 6 | SOP | None | 9 | 432 | 5 | Use coloured dies to mistake proof the coating suspension | Technical xx/xx/xx | Complete | 8 | 4 | 2 | 64
To provide electrons to carry the current between cathodes |  |  | 8 | Wrong emitter in correct bottle | 1 | None | None | 10 | 80 | 27 | [6 empty] | 0
|  |  | 8 | Error at change over | 8 | SOP | None | 9 | 576 | 1 | Introduce C/O check list | Technical xx/xx/xx | Complete | 8 | 4 | 2 | 64
|  | Lamp difficult to start | 7 | Mislabelled bottle | 5 | Visual inspection | None | 7 | 245 | 18 | Match bottle label to coating suspension colour | Technical xx/xx/xx | Complete | 7 | 4 | 2 | 56
|  |  | 7 | Misread spec | 6 | SOP | None | 9 | 378 | 6 | Use coloured dies to mistake proof the coating suspension | Technical xx/xx/xx | Complete | 7 | 4 | 2 | 56
|  |  | 7 | Wrong emitter in correct bottle | 1 | None | None | 10 | 70 | 28 | [6 empty] | 0
|  |  | 7 | Error at change over | 8 | SOP | None | 9 | 504 | 2 | Introduce C/O check list | Technical xx/xx/xx | Complete | 7 | 4 | 2 | 56
|  | Ends go black | 5 | Mislabelled bottle | 5 | Visual inspection | None | 7 | 175 | 24 | Match bottle label to coating suspension colour | Technical xx/xx/xx | Complete | 5 | 4 | 2 | 40
|  |  | 5 | Misread spec | 6 | SOP | None | 9 | 270 | 17 | Use coloured dies to mistake proof the coating suspension | Technical xx/xx/xx | Complete | 5 | 4 | 2 | 40
|  |  | 5 | Wrong emitter in correct bottle | 1 | None | None | 10 | 50 | 31 | [6 empty] | 0
|  |  | 5 | Error at change over | 8 | SOP | None | 9 | 360 | 7 | Introduce C/O check list | Technical xx/xx/xx | Complete | 5 | 4 | 2 | 40
| Emitter used up | Lamp won't start | 8 | Emitter suspension low SG in bottle | 5 | SOP | Manual checks | 7 | 280 | 15 | Supervisor to check before use + SPC | Technical xx/xx/xx | Complete | 8 | 3 | 4 | 96
|  |  | 8 | Emitter suspension low SG in top up bottle | 5 | SOP | None | 9 | 360 | 8 | Supervisor to check before use + SPC | Technical xx/xx/xx | Complete | 8 | 3 | 4 | 96
|  |  | 8 | Emitter suspension topped up with solvent | 5 | SOP | None | 9 | 360 | 8 | Stop issuing solvent to shop floor | Technical xx/xx/xx | Complete | 8 | 3 | 2 | 48
|  |  | 8 | Error when measuring SG | 7 | SOP | None | 9 | 504 | 2 | Auto SG meter used with SPC | Technical xx/xx/xx | Complete | 8 | 4 | 3 | 96
|  |  | 8 | Emitter not fully applied | 6 | SOP | Auto inspection | 2 | 96 | 26 | [6 empty] | 0
|  | Lamp difficult to start | 7 | Emitter suspension low SG in bottle | 5 | SOP | Manual checks | 7 | 245 | 18 | Supervisor to check before use + SPC | Technical xx/xx/xx | Complete | 7 | 3 | 4 | 84
|  |  | 7 | Emitter suspension low SG in top up bottle | 5 | SOP | None | 9 | 315 | 10 | Supervisor to check before use + SPC | Technical xx/xx/xx | Complete | 7 | 3 | 4 | 84
|  |  | 7 | Emitter suspension topped up with solvent | 5 | SOP | None | 9 | 315 | 10 | Stop issuing solvent to shop floor | Technical xx/xx/xx | Complete | 7 | 3 | 2 | 42
|  |  | 7 | Error when measuring SG | 7 | SOP | None | 9 | 441 | 4 | Auto SG meter used with SPC | Technical xx/xx/xx | Complete | 7 | 4 | 3 | 84
|  |  | 7 | Emitter not fully applied | 6 | SOP | Auto inspection | 2 | 84 | 14 | [6 empty] | 0
|  | Ends go black | 5 | Emitter suspension low SG in bottle | 5 | SOP | Manual checks | 7 | 175 | 24 | Supervisor to check before use + SPC | Technical xx/xx/xx | Complete | 5 | 3 | 4 | 60
|  |  | 5 | Emitter suspension low SG in top up bottle | 5 | SOP | None | 9 | 225 | 20 | Supervisor to check before use + SPC | Technical xx/xx/xx | Complete | 5 | 3 | 4 | 60
|  |  | 5 | Emitter suspension topped up with solvent | 5 | SOP | None | 9 | 225 | 20 | Stop issuing solvent to shop floor | Technical xx/xx/xx | Complete | 5 | 3 | 2 | 30
|  |  | 5 | Error when measuring SG | 7 | SOP | None | 9 | 315 | 10 | Auto SG meter used with SPC | Technical xx/xx/xx | Complete | 5 | 4 | 3 | 60
|  |  | 5 | Emitter not fully applied | 6 | SOP | Auto inspection | 2 | 60 | 29 | [6 empty] | 0
| Emitter in clamps | Ends go black | 5 | Emitter suspension low SG in bottle | 4 | SOP | Manual checks | 7 | 140 | 25 | Supervisor to check before use + SPC | Technical xx/xx/xx | Complete | 5 | 3 | 4 | 60
|  |  | 5 | Emitter suspension low SG in top up bottle | 5 | SOP | None | 9 | 225 | 20 | Supervisor to check before use + SPC | Technical xx/xx/xx | Complete | 5 | 3 | 4 | 60
|  |  | 5 | Emitter suspension topped up with solvent | 5 | SOP | None | 9 | 225 | 20 | Stop issuing solvent to shop floor | Technical xx/xx/xx | Complete | 5 | 3 | 2 | 30
|  |  | 5 | Error when measuring SG | 7 | SOP | None | 9 | 315 | 10 | Auto SG meter used with SPC | Technical xx/xx/xx | Complete | 5 | 4 | 3 | 60
|  |  | 5 | Emitter not fully applied | 6 | SOP | Auto inspection | 2 | 60 | 29 | [6 empty] | 0

## Sheet1
Cause | Complaints (last 12 months lamps) | Estimate lamps in field | Root cause identified | Factory incidents in same period | Total of field and factory incidences | ppm | Per time period | Occurrence Score
Wrong emitter in correct bottle | 129 | 1200000 | 0 | 0 | 0 | 0 | < 1 a year | 1
No emitter applied | 129 | 1200000 | 0 | 0 | 0 | 0 | < 1 a year | 1
Misread spec (for emitter) | 129 | 1200000 | 4 | 3 | 7 | 5.833333 | >1 in 3 months | 6
Mislabelled emitter bottle | 129 | 1200000 | 1 | 2 | 3 | 2.5 | > 2 a year | 5
Error when measuring SG | 129 | 1200000 | 4 | 12 | 16 | 13.33333 | > 1 a month | 7
Error at change over (for emitter) | 129 | 1200000 | 6 | 34 | 40 | 33.33333 | > 2 a month | 8
Emitter suspension topped up with solvent | 129 | 1200000 | 1 | 3 | 4 | 3.333333 | > 2 a year | 5
Emitter suspension low SG in top up bottle | 129 | 1200000 | 2 | 1 | 3 | 2.5 | > 2 a year | 5
Emitter suspension low SG in bottle | 129 | 1200000 | 2 | 0 | 2 | 1.666667 | > 1 a year | 4
Emitter not fully applied | 129 | 1200000 | 3 | 5 | 8 | 6.666667 | >1 in 3 months | 6
|  | Total | 23 | 60 | 83 | 69.16667

## Sheet2
Rating | Descicription | Definition (severity of effect on customer) | Definition (severity of effect on Production)
10 | Dangerously high | Failure could injure a customer | Failure could kill or severely injure an employee
9 | Extremely high | Failure would create non-compliance with legal/safety regulations | Failure would create non-compliance with legal/safety regulations and/or injure an employee
8 | Very high | Failure renders the unit inoperable or unfit for use | Major disruption to production (loss of a day) and/or 100% scrap or re-inspection required
7 | High | Failure causes a high degree of customer dissatisfaction | Major disruption to production (loss of a shift) and/or >50% scrap or re-inspection/rework required
6 | Moderate | Failure results in a subsystem or partial malfunction of the product | Major disruption to production (loss of half a shift) and/or 25% scrap or re-inspection/rework required
5 | Low | Failure creates enough of a performance loss to cause the customer to complain | Moderate disruption to production (loss of a m/c or a couple of hrs production) and/or 10% scrap or re-inspection/rework required
4 | Very low | Failure can be overcome with modifications to the Customer can overcome problem, but there is minor performance loss | Moderate disruption to production (loss of a m/c or an hrs production) and/or 5% scrap or re-inspection/rework required
3 | Minor | Minor nuisance to the customer, but the customer can overcome it without performance loss | Moderate disruption to production (loss of a m/c or an hrs production) and/or 5% scrap or re-inspection/rework required
2 | Very minor | Customer bearly notices defect or deterioration of performance | Slight inconvenience to production – low level of extra inspection required
1 | None | Customer would not notice defect or deterioration of performance | No discernible effect on production